## README
Which electrolyser is the real bet? — the workbook
• Companion to the Bankable teardown (bankable.show). Built by an engineer with over a decade commercializing first-of-a-kind energy technology.
• Sheet 1 (Matrix): the four machines on the same yardsticks — every row cited [S#] to the public research file.
• Sheet 2 (Site Matcher): set the YELLOW cells to describe YOUR site; the machines re-rank. Directional screen, not engineering.
• The one line: cheap, flexible, durable, metal-light — every electrolyser gives you three. None gives you all four.
• ILLUSTRATIVE, public data only. Pending qualified-reviewer sign-off for any external use. Not investment advice; we judge technologies, never stocks.

## Matrix
The Four Machines — same yardsticks
Yardstick | Alkaline (AWE) | PEM | Solid oxide (SOEC) | AEM | Source
Charge carrier / electrolyte | OH⁻ · liquid KOH + porous separator | H⁺ · solid acid membrane | O²⁻ · hot ceramic | OH⁻ · solid alkaline membrane | [S9]
Operating temperature | 60–90 °C | 50–80 °C | 600–850 °C | 40–60 °C | [S9]
Installed CAPEX, $/kW | ~$2,000 West · $750–1,300 China | ~$2,400–2,450 West | $2,000–3,000 (pilot) | early stage | [S1][S3]
Electricity, kWh/kg H₂ | ~50–55 | ~50–55 | ~37–42 (heat-assisted, 80–90% eff.) | PEM-like target | [S5][S12]
Stack lifetime, hours | 60,000–90,000 | 60,000–80,000 | ~20,000 demonstrated | ~1,000 proven | [S3][S5][S6]
Minimum load / flexibility | classic ~20% floor; modern 5–100%, ~10%/s ramp | ~5%, sub-second response | poor cycling (thermal inertia) | aims PEM-like | [S7][S8]
Current density (footprint) | ~0.2–0.5 A/cm² (bulky) | 1–6 A/cm² (compact) | moderate | ~0.2 A/cm² | [S8][S6]
Key materials | nickel — no PGM | iridium + platinum (scarce) | ceramics + nickel — no PGM | Ni/Co — no PGM | [S2][S4]
Water demand | treated (demineralized) | ultrapure ASTM Type I; chloride <0.01 ppm | steam feed | water / dilute KOH | [S13][S14]
Maturity / mfg share | TRL 9 · ~75% of manufacturing | TRL 8–9 · ~22% | TRL 6–7 · Topsoe/Sunfire/Bloom | TRL 5–6 · Enapter first | [S1][S3][S5][S6]
Verdict | REAL BET — today's workhorse | REAL BET — the flexible future | WATCH — needs cheap heat + durability | NOT YET — highest upside, least proven | episode

## Site Matcher
Site Matcher — read the site, choose the configuration
Set the YELLOW cells (1 = yes, 0 = no). Scores are a DIRECTIONAL screen of fit, not engineering. AEM is scored 0 by design — track it, don't buy it yet.
Power is FIRM (hydro / grid baseload)? 1=yes, 0=variable solar/wind | 1
Land / footprint is tight? 1=yes | 0
High-purity H₂ needed downstream? 1=yes | 0
Cheap heat next door (nuclear / steel / steam)? 1=yes | 0
Cost is the #1 driver? 1=yes | 1
Fit score | Reading
Alkaline (AWE) |  | Wins on firm, cost-first sites — its ~20% floor never bites when the power is steady.
PEM |  | Pays for itself when the power bounces or space/purity matter — budget the iridium supply question.
Solid oxide (SOEC) |  | Only pencils next to cheap heat, and only once stack life clears the gate.
AEM |  | Not yet — revisit when membrane lifetime is proven at tens of thousands of hours.

## Sources
Sources (keyed to research/RB03-electrolyser-PRO.md)
S1 | IEA — Global Hydrogen Review 2025 (installed capacity, China shares, CAPEX ranges)
S3 | ts2.tech 2025 comparison · World Bank electrolyser technical report (CAPEX, lifetimes, mfg share)
S4 | Kiemel et al., Int. J. Hydrogen Energy — iridium demand · WPIC perspectives
S5 | SOEC lifetime & performance (IJHE 2025) · NETL · Topsoe / Sunfire / Bloom Energy
S6 | Ammonia Energy Association — AEM technology status · RSC durability review · Enapter
S7 | Dynamic operation of water electrolyzers (RSER review) · arXiv alkaline balancing-capacity study
S8 | Comparative alkaline-vs-PEM studies (Applied Energy 2024) — current density, gas crossover
S9 | Type operating windows/materials — Enagás electrolysis observatory (Dec 2025) + reviews
S12 | Electrolysis energy baseline — 39.4 kWh/kg HHV floor; ~50–55 kWh/kg real
S13 | RMI · WIREs Energy & Environment — water consumption (9 L stoichiometric → 20–30 L real)
S14 | RSC Sust. Energy & Fuels — impurity impacts · ASTM Type I feed-water specs
S17 | Nubian Sandstone Aquifer · Great Artesian Basin — fossil groundwater context